## sample 1
Ra |  | Rb
| .1 mA |  | .1 mA | Ix | neg 1 mA | 1 mA |  | Ix | neg 2 mA | 2 mA |  | Ix | neg 3 mA | 3 mA
[5 empty] | Vh (mV) | Vh (mV) | Iz (A) |  | Vh (mV) | Vh (mV) | Iz (A) |  | Vh (mV) | Vh (mV) | Iz (A)
R2134 | 3.5 mV | R3214 | 6 mV | R1324 | 3.1 | 2.3 | 0 | R1324 | 5.2 | -1 | 0 | R1324 | 8.4 | 0 | 0
R1243 | 3.5 mV | R2341 | 5 mV |  | 4.2 | 1.2 | 5 |  | 7.6 | -2.5 | 5 |  | 11.9 | -3.7 | 5
R4312 | 4.1 mV | R1423 | 2.5 mV |  | 5.4 | 0 | 10 |  | 10 | -3 | 10 |  | 15.6 | -7.7 | 10
R3421 | 2.9 mV | R4132 | 3 mV |  | 6.6 | -1.1 | 15 |  | 12.3 | -6 | 15 |  | 19.2 | -11.2 | 15
[5 empty] | 7.7 | -2.2 | 20 |  | 14.7 | -8.5 | 20 |  | 22.6 | -14.5 | 20
[5 empty] | 8.8 | -3.4 | 25 |  | 17.1 | -11.2 | 25 |  | 26.1 | -17.9 | 25
[5 empty] | 9.9 | -4.6 | 30 |  | 19.4 | -13.4 | 30 |  | 29.6 | -21.3 | 30
[5 empty] | 11.1 | -5.7 | 35 |  | 21.7 | -15.7 | 35 |  | 32.9 | -25 | 35
[5 empty] | 12 | -6.8 | 40 |  | 23.7 | -17.9 | 40 |  | 36.1 | -28.2 | 40
[5 empty] | 12.8 | -7.7 | 45 |  | 25.5 | -19.8 | 45 |  | 38.6 | -31 | 45
[5 empty] | 13.4 | -8.5 | 50 |  | 26.9 | -21.6 | 50 |  | 40.9 | -32.6 | 50